## Sheet1
From SPE |  | E in eV | [6 empty] | From SPE |  | E in eV
Donors | HOMO | HOMO-1 | LUMO | LUMO+1 | ES | ET | DET1 | Nd | Acceptors | HOMO | HOMO-1 | LUMO | LUMO+1 | ES | ET | DET1 | Nd
1DTP-1D | -2.621274162 | -4.836010008 | -2.280043206 | -2.223715608 | -170787.2 | -170787.6 | -0.4344749 | 57 | C70 | -5.935894796 | -5.988412798 | -3.127134088 | -3.05856136 | -72578.59 | -72576.62 | 1.974124 | 70
2DTP-1D | -2.535558252 | -2.774474344 | -2.280587434 | -2.166571668 | -227771.8 | -227772.1 | -0.3539011 | 70 | DTz-R1 | -3.997082546 | -4.305387708 | -3.70347154 | -3.333668614 | -179138.2 | -179138 | 0.172345 | 84
BDT-1T-ID | -2.721956342 | -2.821550066 | -2.277322066 | -2.186708104 | -151135.1 | -151135.6 | -0.4535661 | 56 | DTz-R3 | -4.892881834 | -5.159553554 | -3.856127494 | -3.661565984 | -184559.8 | -184558.9 | 0.8417672 | 84
BDT-2T-ID | -4.61913515 | -5.373435158 | -2.560864854 | -2.502632458 | -194054.8 | -194053.2 | 1.651127 | 66 | F-BTA3 | -3.994361406 | -4.501581902 | -3.710818618 | -3.549455016 | -186687.3 | -186687.5 | -0.1892044 | 84
BTR | -2.700459336 | -3.05584022 | -2.50208823 | -2.36875237 | -279330.4 | -279330.5 | -0.11253 | 68 | FCC-Cl-4Ph | -5.220234976 | -5.660787542 | -4.085247482 | -3.910550294 | -193273.1 | -193273.1 | -0.05722585 | 79
CD1 | -3.243054652 | -4.412600624 | -2.265621164 | -1.589689988 | -174899.7 | -174900.2 | -0.5131545 | 41 | FCC-Cl-6Ph | -4.552195106 | -4.758185404 | -3.516529222 | -3.24768059 | -201550.2 | -201549.4 | 0.8404306 | 91
D18 | -4.780226638 | -5.056694462 | -1.78642841 | -1.65717426 | -188383.8 | -188381.9 | 1.991025 | 47 | FCC-Cl | -5.101593272 | -6.064876832 | -3.734220422 | -3.641157434 | -176687.3 | -176686.6 | 0.727779 | 55
DTCPB | -5.077103012 | -6.451550826 | -3.268361254 | -1.43131964 | -45117.08 | -45115.55 | 1.527117 | 29 | FTCC-Br | -5.013156222 | -5.466226032 | -4.206066098 | -4.15654135 | -283039.3 | -283039.9 | -0.6036278 | 55
P1 | -6.22460775 | -6.49264004 | -5.175336166 | -4.709476998 | -174315.2 | -174316 | -0.8352319 | 53 | FTCC-Cl | [6 empty] | doesn't exist in the main excel
P3HT | -5.26676647 | -6.513320704 | -0.234562268 | 0.746408702 | -23605.16 | -23602.25 | 2.910036 | 5 | FTTB-PDI4 | -4.15790192 | -4.585665128 | -3.880617754 | -3.34292049 | -217382.1 | -217382.5 | -0.4027094 | 146
P3TEA | -4.0136815 | -5.0749261 | -2.925497614 | -2.508074738 | -228317 | -228316.2 | 0.8103952 | 52 | HD-4Cl | -3.935584782 | -4.138581826 | -3.18645494 | -2.997607824 | -223722.1 | -223722.4 | -0.3591714 | 59
PB2 | -4.933154706 | -5.76201395 | -2.340724628 | -1.852552112 | -144449.5 | -144447.8 | 1.702056 | 37 | HDO-4Cl | -3.998443116 | -4.36606913 | -2.771208976 | -2.645492308 | -225768.9 | -225768.5 | 0.4239697 | 59
PBDB-T | -4.93342682 | -5.394932164 | -2.597600244 | -2.096366256 | -164725.7 | -164724.1 | 1.645234 | 46 | ICBA | -5.010707196 | -5.387585086 | -3.40686728 | -2.84767301 | -81132.63 | -81131.86 | 0.7649701 | 78
PBDB-TF(PM6) | -5.059143488 | -5.482008644 | -2.562769652 | -2.12929205 | -165851.1 | -165849.4 | 1.682962 | 46 | IDIC-Br | -4.153548096 | -4.999550522 | -3.349451226 | -2.999240508 | -249680.5 | -249679.6 | 0.9553003 | 50
PBDB-TS-4Cl | -4.914650954 | -5.326359436 | -2.583178202 | -2.257457744 | -211407.8 | -211406.3 | 1.465291 | 46 | IDIC-S | -3.658844844 | -4.003341168 | -2.928490868 | -2.441678922 | -144244.1 | -144244.1 | 0.079543 | 50
PBDB-TS | -3.047404686 | -4.383212312 | -2.163578414 | -1.731733496 | -186368.9 | -186368.9 | -0.04612795 | 46 | IDIC | -4.984584252 | -5.26132419 | -3.55789055 | -3.004954902 | -109764.2 | -109763.5 | 0.7451134 | 50
PBDB-TSCl | -4.750838326 | -5.296971124 | -2.448481772 | -1.948880468 | -211407.1 | -211405.3 | 1.801104 | 46 | IO-4Cl | -4.599542942 | -5.30486243 | -4.252597592 | 4.2041613 | -202155.9 | -202156.3 | -0.3473478 | 80
PBQx-TCl | -4.86948003 | -5.137784434 | -1.863436672 | -1.688739484 | -199283.3 | -199281.3 | 1.944931 | 48 | IT-4F | -4.564984464 | -5.2790116 | -4.173412418 | -4.12388767 | -162931.5 | -162931.7 | -0.1632766 | 80
PCDTBT | -4.86539832 | -5.480103846 | -2.933116806 | -1.499892368 | -84502.57 | -84501.36 | 1.212481 | 32 | ITCC | -4.871384828 | -5.596296524 | -4.099669524 | -3.74564921 | -169567.3 | -169567.3 | 0.0009578413 | 78
PDTBTBz-2Fanti | -4.234638068 | -5.242820438 | -2.381269614 | -1.170906542 | -104403.9 | -104402.2 | 1.714701 | 25 | ITIC-F | [5 empty] | same as IT-4F (same smiles)
PPDT2FBT | -5.117375884 | -5.88310468 | -2.401678164 | -1.11022512 | -102276.2 | -102274 | 2.136541 | 25 | ITIC-M | -4.649611918 | -5.217241722 | -3.670001518 | -3.234891232 | -152143.1 | -152143.1 | -0.005217514 | 80
PTB7-Th(PCE10) | -4.68172137 | -5.465137576 | -2.367936028 | -1.875137574 | -125731 | -125729.6 | 1.447816 | 32 | N2200 | -5.65452892 | -6.686929436 | -3.288769804 | -1.844116578 | -100739.8 | -100737.9 | 1.886088 | 46
PTB7 | -4.904038508 | -5.60282726 | -2.388344578 | -1.543158494 | -99795.22 | -99793.79 | 1.435505 | 22 | PNB-10 | -5.21234367 | -5.77425908 | -2.416644434 | -1.740985372 | -121741.2 | -121739.4 | 1.79075 | 41
PTQ10 | -5.509492158 | -6.50624574 | -2.21228682 | -0.700421436 | -53089.89 | -53087.62 | 2.272443 | 15 | PNP | -5.518744034 | -5.769361028 | -2.672431594 | -2.332833322 | -78413.43 | -78411.13 | 2.294015 | 75
PTVT-T | -5.42595316 | -6.320119764 | -2.390793604 | -1.157300842 | -85254.8 | -85252.82 | 1.971932 | 21 | tPDI2N-EH | -5.77698022 | -5.817525206 | -3.383193362 | -3.370676118 | -113856.5 | -113855.1 | 1.405378 | 62
PTVT-V | -5.293161528 | -6.499715004 | -2.203307058 | -0.749129842 | -72347.5 | -72345.57 | 1.936783 | 18 | Y6O | -4.71845676 | -4.943767152 | -4.25314182 | -4.167153796 | -184303.3 | -184304.4 | -1.10725 | 59
TPD-3F | -2.961416662 | -3.308362012 | -2.579912834 | -2.203579172 | -165085.1 | -165086.3 | -1.159458 | 42
WF3 | -2.801685744 | -3.123324492 | -2.514877588 | -1.475946336 | -161898.3 | -161897.6 | 0.6979629 | 54
WF3F | -4.670564696 | -5.232207992 | -2.509435308 | -1.665609794 | -167370.5 | -167368.7 | 1.87109 | 54
WF3S | -2.871891156 | -3.297749566 | -2.580184948 | -1.969833246 | -186790.6 | -186790.8 | -0.211592 | 54